## UNZ-4-9
Name | UNZ-4-9
Starin rate | 0.1
Porosity | 10.1 | 0.101
Sample Height | 39.78
Time | Extension | Load | Compressive Strain (Corrected) | Corrected extension | Corrected strain | Compressive stress
(s) | (mm) | (N) | (mm/mm) | (mm) | (mm/mm) | (MPa)
0 | 0 | 44.8004 | -9e-05 | -0.0004053567 | -1.12575e-05 | 0
0.001 | 0 | 44.79764 | -9e-05 | -0.0004053317 | -1.125681e-05 | -1e-05
0.002 | 0 | 44.79578 | -9e-05 | -0.0004053149 | -1.125634e-05 | -2e-05
0.003 | 0 | 44.79494 | -9e-05 | -0.0004053073 | -1.125613e-05 | -2e-05
0.004 | 0 | 44.79451 | -9e-05 | -0.0004053034 | -1.125602e-05 | -2e-05
0.005 | 0 | 44.79406 | -9e-05 | -0.0004052993 | -1.125591e-05 | -2e-05
0.006 | 0 | 44.79419 | -9e-05 | -0.0004053005 | -1.125594e-05 | -2e-05
0.007 | 0 | 44.79644 | -9e-05 | -0.0004053209 | -1.125651e-05 | -1e-05
0.008 | 0 | 44.80383 | -9e-05 | -0.0004053877 | -1.125836e-05 | 1e-05
0.009 | 1e-05 | 44.82112 | -9e-05 | -0.0003955442 | -1.101132e-05 | 6e-05
0.01 | 2e-05 | 44.85447 | -9e-05 | -0.0003858459 | -1.076832e-05 | 0.00017
0.011 | 3e-05 | 44.91135 | -9e-05 | -0.0003763606 | -1.053122e-05 | 0.00035
0.012 | 4e-05 | 45.00082 | -9e-05 | -0.0003671701 | -1.030231e-05 | 0.00063
0.013 | 6e-05 | 45.13394 | -9e-05 | -0.0003483746 | -9.832985e-06 | 0.00105
0.014 | 9e-05 | 45.32426 | -9e-05 | -0.0003200966 | -9.126641e-06 | 0.00165
0.015 | 0.00013 | 45.58781 | -9e-05 | -0.0002824812 | -8.187309e-06 | 0.00248
0.016 | 0.00018 | 45.943 | -9e-05 | -0.000235695 | -7.019611e-06 | 0.0036
0.017 | 0.00024 | 46.41072 | -9e-05 | -0.000179927 | -5.628794e-06 | 0.00507
0.018 | 0.00032 | 47.01427 | -9e-05 | -0.0001053879 | -3.769328e-06 | 0.00698
0.019 | 0.00042 | 47.77861 | -9e-05 | -1.230373e-05 | -1.44748e-06 | 0.00938
0.02 | 0.00053 | 48.72981 | -9e-05 | 8.908976e-05 | 1.078821e-06 | 0.01238
0.021 | 0.00067 | 49.89482 | -9e-05 | 0.0002185487 | 4.305574e-06 | 0.01605
0.022 | 0.00083 | 51.3018 | -9e-05 | 0.0003658182 | 7.974327e-06 | 0.02049
0.023 | 0.00102 | 52.98034 | -9e-05 | 0.0005406307 | 1.232904e-05 | 0.02578
0.024 | 0.00125 | 54.96186 | -9e-05 | 0.0007527018 | 1.76132e-05 | 0.03202
0.025 | 0.0015 | 57.28075 | -9e-05 | 0.0009817203 | 2.331543e-05 | 0.03933
0.026 | 0.00179 | 59.97557 | -9e-05 | 0.001247337 | 2.99288e-05 | 0.04782
0.027 | 0.00212 | 63.08995 | -0.0001 | 0.001549158 | 3.74424e-05 | 0.05764
0.028 | 0.00248 | 66.67219 | -0.0001 | 0.001876746 | 4.559271e-05 | 0.06893
0.029 | 0.00289 | 70.77513 | -0.00011 | 0.002249622 | 5.486926e-05 | 0.08186
0.03 | 0.00335 | 75.4572 | -0.00011 | 0.002667259 | 6.525742e-05 | 0.09661
0.031 | 0.00385 | 80.78303 | -0.00012 | 0.00311907 | 7.648961e-05 | 0.1134
0.032 | 0.0044 | 86.82302 | -0.00013 | 0.00361442 | 8.879959e-05 | 0.13243
0.033 | 0.005 | 93.65227 | -0.00014 | 0.004152629 | 0.0001021686 | 0.15396
0.034 | 0.00566 | 101.3492 | -0.00015 | 0.004742986 | 0.0001168283 | 0.17821
0.035 | 0.00638 | 109.99449 | -0.00015 | 0.005384763 | 0.0001327587 | 0.20546
0.036 | 0.00715 | 119.67025 | -0.00016 | 0.006067216 | 0.0001496879 | 0.23595
0.037 | 0.00798 | 130.45982 | -0.00017 | 0.006799592 | 0.0001678464 | 0.26995
0.038 | 0.00888 | 142.44839 | -0.00019 | 0.007591118 | 0.0001874645 | 0.30774
0.039 | 0.00984 | 155.72371 | -0.0002 | 0.008431003 | 0.000208269 | 0.34957
0.04 | 0.01087 | 170.37601 | -0.00021 | 0.009328428 | 0.0002304889 | 0.39575
0.041 | 0.01197 | 186.49762 | -0.00022 | 0.01028256 | 0.0002541013 | 0.44656
0.042 | 0.01313 | 204.18381 | -0.00024 | 0.01128253 | 0.0002788312 | 0.5023
0.043 | 0.01437 | 223.53329 | -0.00025 | 0.01234746 | 0.0003051572 | 0.56328
0.044 | 0.01568 | 244.64705 | -0.00026 | 0.01346642 | 0.000332803 | 0.62982
0.045 | 0.01706 | 267.62894 | -0.00028 | 0.01463848 | 0.0003617431 | 0.70224
0.046 | 0.01852 | 292.58664 | -0.00028 | 0.01587266 | 0.0003922025 | 0.7809
0.047 | 0.02006 | 319.63153 | -0.00027 | 0.01716795 | 0.0004241541 | 0.86613
0.048 | 0.02168 | 348.87732 | -0.00026 | 0.01852334 | 0.0004575702 | 0.9583
0.049 | 0.02337 | 380.44019 | -0.00024 | 0.01992775 | 0.0004921713 | 1.05777
0.05 | 0.02515 | 414.43924 | -0.00023 | 0.02140013 | 0.0005284314 | 1.16492
0.051 | 0.02701 | 450.99649 | -0.00021 | 0.02292936 | 0.0005660698 | 1.28013
0.052 | 0.02895 | 490.23578 | -0.00019 | 0.02451432 | 0.000605057 | 1.40379
0.053 | 0.03097 | 532.28241 | -0.00016 | 0.02615388 | 0.000645363 | 1.5363
0.054 | 0.03308 | 577.26251 | -0.00014 | 0.02785689 | 0.0006872095 | 1.67806
0.055 | 0.03527 | 625.3028 | -0.00012 | 0.02961222 | 0.0007303153 | 1.82945
0.056 | 0.03755 | 676.53217 | -9e-05 | 0.0314287 | 0.0007749018 | 1.9909
0.057 | 0.03991 | 731.0835 | -6e-05 | 0.03329511 | 0.0008206867 | 2.16282
0.058 | 0.04236 | 789.09546 | -2e-05 | 0.03522022 | 0.0008678895 | 2.34565
0.059 | 0.0449 | 850.7113 | 2e-05 | 0.03720271 | 0.0009164773 | 2.53983
0.06 | 0.04753 | 916.07764 | 6e-05 | 0.03924127 | 0.0009664168 | 2.74583
0.061 | 0.05024 | 985.34302 | 0.0001 | 0.04132456 | 0.001017423 | 2.96412
0.062 | 0.05304 | 1058.65674 | 0.00015 | 0.04346121 | 0.001069714 | 3.19517
0.063 | 0.05593 | 1136.16882 | 0.0002 | 0.04564988 | 0.001123257 | 3.43945
0.064 | 0.05891 | 1218.02905 | 0.00025 | 0.0478892 | 0.001178019 | 3.69743
0.065 | 0.06197 | 1304.38513 | 0.0003 | 0.05016785 | 0.001233717 | 3.96959
0.066 | 0.06512 | 1395.38269 | 0.00035 | 0.05249449 | 0.001290572 | 4.25637
0.067 | 0.06836 | 1491.16357 | 0.00041 | 0.05486786 | 0.001348555 | 4.55822
0.068 | 0.07169 | 1591.86548 | 0.00046 | 0.05728671 | 0.001407636 | 4.87558
0.069 | 0.0751 | 1697.62354 | 0.00052 | 0.0597398 | 0.00146754 | 5.20888
0.07 | 0.0786 | 1808.56982 | 0.00058 | 0.06223595 | 0.001528491 | 5.55853
0.071 | 0.08219 | 1924.83044 | 0.00064 | 0.06477402 | 0.001590466 | 5.92492
0.072 | 0.08586 | 2046.52454 | 0.00069 | 0.06734292 | 0.001653192 | 6.30844
0.073 | 0.08961 | 2173.76025 | 0.00076 | 0.06994169 | 0.001716652 | 6.70943
0.074 | 0.09345 | 2306.63428 | 0.00082 | 0.07257943 | 0.001781083 | 7.12818
0.075 | 0.09737 | 2445.23193 | 0.00088 | 0.07524539 | 0.00184622 | 7.56497
0.076 | 0.10137 | 2589.63086 | 0.00094 | 0.07793886 | 0.001912057 | 8.02004
0.077 | 0.10545 | 2739.90137 | 0.001 | 0.08065921 | 0.001978585 | 8.49362
0.078 | 0.10961 | 2896.10815 | 0.00107 | 0.08340584 | 0.0020458 | 8.98591
0.079 | 0.11385 | 3058.30664 | 0.00113 | 0.08617826 | 0.0021137 | 9.49708
0.08 | 0.11816 | 3226.54199 | 0.0012 | 0.08896605 | 0.002182034 | 10.02727
0.081 | 0.12255 | 3400.84326 | 0.00127 | 0.09177897 | 0.002251058 | 10.57658
0.082 | 0.12701 | 3581.22021 | 0.00133 | 0.0946069 | 0.002320531 | 11.14504
0.083 | 0.13154 | 3767.66406 | 0.0014 | 0.09744995 | 0.002390468 | 11.73262
0.084 | 0.13615 | 3960.14404 | 0.00147 | 0.1003184 | 0.002461139 | 12.33922
0.085 | 0.14082 | 4158.6084 | 0.00154 | 0.1031927 | 0.002532068 | 12.96469
0.086 | 0.14555 | 4362.98975 | 0.0016 | 0.1060734 | 0.002603282 | 13.60879
0.087 | 0.15035 | 4573.19971 | 0.00167 | 0.1089714 | 0.002675068 | 14.27127
0.088 | 0.15521 | 4789.08936 | 0.00174 | 0.111878 | 0.002747221 | 14.95165
0.089 | 0.16014 | 5010.35156 | 0.00181 | 0.114806 | 0.002820076 | 15.64896
0.09 | 0.16512 | 5236.48486 | 0.00188 | 0.11774 | 0.002893258 | 16.36162
0.091 | 0.17015 | 5466.95313 | 0.00195 | 0.1206847 | 0.0029669 | 17.08794
0.092 | 0.17524 | 5701.37158 | 0.00203 | 0.1236536 | 0.003041352 | 17.82671
0.093 | 0.18038 | 5939.54004 | 0.0021 | 0.1266387 | 0.003116417 | 18.5773
0.094 | 0.18557 | 6181.36133 | 0.00217 | 0.1296407 | 0.003192123 | 19.3394
0.095 | 0.19081 | 6426.75098 | 0.00225 | 0.1326604 | 0.003268499 | 20.11275
0.096 | 0.19609 | 6675.61719 | 0.00232 | 0.1356886 | 0.00334532 | 20.89705
0.097 | 0.20141 | 6927.88818 | 0.00239 | 0.1387261 | 0.003422611 | 21.69208
0.098 | 0.20677 | 7183.52344 | 0.00247 | 0.141773 | 0.003500387 | 22.49772
0.099 | 0.21217 | 7442.50342 | 0.00254 | 0.1448298 | 0.003578661 | 23.3139
0.1 | 0.2176 | 7704.78418 | 0.00262 | 0.1478867 | 0.003657196 | 24.14048
0.101 | 0.22306 | 7970.23779 | 0.00269 | 0.1509448 | 0.003736027 | 24.97705
0.102 | 0.22856 | 8238.62598 | 0.00277 | 0.1540164 | 0.003815465 | 25.82288
0.103 | 0.23408 | 8509.62695 | 0.00284 | 0.1570844 | 0.003895082 | 26.67694
0.104 | 0.23962 | 8782.86328 | 0.00292 | 0.1601521 | 0.003974965 | 27.53805
0.105 | 0.24519 | 9057.89746 | 0.00299 | 0.1632336 | 0.004055462 | 28.40482
0.106 | 0.25078 | 9334.14844 | 0.00307 | 0.1663241 | 0.004136449 | 29.27542
0.107 | 0.25639 | 9610.44727 | 0.00314 | 0.1694341 | 0.004218178 | 30.14618
0.108 | 0.26201 | 9884.70508 | 0.00322 | 0.1725726 | 0.004300839 | 31.01051
0.109 | 0.26764 | 10154.50195 | 0.0033 | 0.1757615 | 0.004384939 | 31.86077
0.11 | 0.27328 | 10417.9043 | 0.00338 | 0.1790182 | 0.004470872 | 32.69089
0.111 | 0.27894 | 10673.53906 | 0.00346 | 0.1823652 | 0.004559161 | 33.49652
0.112 | 0.28459 | 10920.32129 | 0.00355 | 0.1857823 | 0.004649259 | 34.27426
0.113 | 0.29026 | 11157.10645 | 0.00363 | 0.1893098 | 0.004742138 | 35.02049
0.114 | 0.29592 | 11382.41211 | 0.00372 | 0.1929313 | 0.00483733 | 35.73054
0.115 | 0.30158 | 11594.68457 | 0.00382 | 0.1966706 | 0.004935384 | 36.39952
0.116 | 0.30724 | 11792.82129 | 0.00391 | 0.2005378 | 0.005036504 | 37.02394
0.117 | 0.3129 | 11976.19238 | 0.00401 | 0.2045387 | 0.005140793 | 37.60184
0.118 | 0.31855 | 12143.7832 | 0.00411 | 0.2086723 | 0.005248186 | 38.13
0.119 | 0.32419 | 12292.48828 | 0.00422 | 0.2129668 | 0.005359298 | 38.59865
0.12 | 0.32983 | 12416.45703 | 0.00433 | 0.2174852 | 0.00547556 | 38.98934
0.121 | 0.33545 | 12509.28223 | 0.00445 | 0.2222653 | 0.005597759 | 39.28188
0.122 | 0.34106 | 12566.78516 | 0.00458 | 0.227355 | 0.005726978 | 39.4631
0.123 | 0.34666 | 12587.81543 | 0.00472 | 0.2327647 | 0.005863436 | 39.52937
0.124 | 0.35224 | 12573.41797 | 0.00486 | 0.238475 | 0.006006662 | 39.484
0.125 | 0.3578 | 12525.69141 | 0.00501 | 0.244035 | 0.006156229 | 39.33359
0.126 | 0.36335 | 12447.02539 | 0.00517 | 0.249585 | 0.006311909 | 39.08567
0.127 | 0.36887 | 12339.79883 | 0.00533 | 0.255105 | 0.006472732 | 38.74775
0.128 | 0.37438 | 12206.30859 | 0.0055 | 0.260615 | 0.006638752 | 38.32705
0.129 | 0.37987 | 12048.80469 | 0.00568 | 0.266105 | 0.006809284 | 37.83068
0.13 | 0.38533 | 11869.5127 | 0.00586 | 0.271565 | 0.006983648 | 37.26564
0.131 | 0.39078 | 11670.65234 | 0.00604 | 0.277015 | 0.007161921 | 36.63893
0.132 | 0.3962 | 11454.41016 | 0.00623 | 0.282435 | 0.007343179 | 35.95744
0.133 | 0.40159 | 11222.89551 | 0.00642 | 0.287825 | 0.007527015 | 35.22782
0.134 | 0.40697 | 10978.12988 | 0.00661 | 0.293205 | 0.007713541 | 34.45644
0.135 | 0.41232 | 10722.03223 | 0.0068 | 0.298555 | 0.007901883 | 33.64935
0.136 | 0.41764 | 10456.41211 | 0.007 | 0.303875 | 0.008091685 | 32.81224
0.137 | 0.42294 | 10182.9834 | 0.0072 | 0.309175 | 0.008282862 | 31.95053
0.138 | 0.42821 | 9903.34961 | 0.0074 | 0.314445 | 0.008474842 | 31.06926

## UNZ-7-4
Name | UNZ-7-4
Starin rate | 0.1
Porosity | 29.5 | 0.295
Sample height | 39.76
Time | Extension | Load | Compressive strain (Extension) | Corrected extension | Corrected strain | Compressive stress
(s) | (mm) | (N) | (mm/mm) | (mm) | (mm/mm) | (MPa)
0 | 0 | 3.00319 | 0 | -2.717304e-05 | -7.553091e-07 | 0
0.001 | 0 | 3.00408 | 0 | -2.71811e-05 | -7.555329e-07 | 1e-05
0.002 | 0 | 3.00525 | 0 | -2.719168e-05 | -7.558271e-07 | 1e-05
0.003 | 0 | 3.00543 | 0 | -2.719331e-05 | -7.558724e-07 | 1e-05
0.004 | 0 | 3.00437 | 0 | -2.718372e-05 | -7.556058e-07 | 1e-05
0.005 | 0 | 3.00261 | 0 | -2.71678e-05 | -7.551632e-07 | 0
0.006 | 0 | 3.00054 | 0 | -2.714907e-05 | -7.546426e-07 | 0
0.007 | 0 | 2.99868 | 0 | -2.713224e-05 | -7.541748e-07 | -1e-05
0.008 | 1e-05 | 2.99843 | 0 | -1.712997e-05 | -5.026029e-07 | -1e-05
0.009 | 1e-05 | 3.00144 | 0 | -1.715721e-05 | -5.033599e-07 | 0
0.01 | 2e-05 | 3.00864 | 0 | -7.222355e-06 | -2.536616e-07 | 2e-05
0.011 | 3e-05 | 3.02076 | 0 | 2.667982e-06 | -5.200673e-09 | 6e-05
0.012 | 4e-05 | 3.03889 | 0 | 1.250394e-05 | 2.417488e-07 | 0.00012
0.013 | 7e-05 | 3.06431 | 0 | 4.227394e-05 | 9.898829e-07 | 0.0002
0.014 | 0.0001 | 3.09855 | 0 | 7.196413e-05 | 1.735799e-06 | 0.0003
0.015 | 0.00013 | 3.14379 | 0 | 0.0001015548 | 2.478948e-06 | 0.00045
0.016 | 0.00019 | 3.20276 | 0 | 0.0001610212 | 3.973172e-06 | 0.00063
0.017 | 0.00025 | 3.27862 | 1e-05 | 0.0002203348 | 5.463148e-06 | 0.00087
0.018 | 0.00033 | 3.37477 | 1e-05 | 0.0002994649 | 7.451039e-06 | 0.00118
0.019 | 0.00043 | 3.49454 | 1e-05 | 0.0003983812 | 9.936009e-06 | 0.00155
0.02 | 0.00055 | 3.64167 | 1e-05 | 0.00051705 | 1.291712e-05 | 0.00202
0.021 | 0.00069 | 3.82107 | 2e-05 | 0.0006554267 | 1.639312e-05 | 0.00258
0.022 | 0.00086 | 4.03884 | 2e-05 | 0.0008234563 | 2.061401e-05 | 0.00327
0.023 | 0.00105 | 4.30157 | 3e-05 | 0.001011079 | 2.532661e-05 | 0.0041
0.024 | 0.00128 | 4.61652 | 3e-05 | 0.001238229 | 3.103211e-05 | 0.00509
0.025 | 0.00154 | 4.99221 | 4e-05 | 0.00149483 | 3.747686e-05 | 0.00628
0.026 | 0.00183 | 5.43863 | 5e-05 | 0.001780791 | 4.465836e-05 | 0.00769
0.027 | 0.00216 | 5.96679 | 5e-05 | 0.002106012 | 5.282533e-05 | 0.00935
0.028 | 0.00254 | 6.58855 | 6e-05 | 0.002480386 | 6.222632e-05 | 0.01131
0.029 | 0.00296 | 7.31691 | 7e-05 | 0.002893796 | 7.260653e-05 | 0.01361
0.03 | 0.00342 | 8.16656 | 9e-05 | 0.003346108 | 8.396228e-05 | 0.01629
0.031 | 0.00393 | 9.15446 | 0.0001 | 0.00384717 | 9.654082e-05 | 0.01941
0.032 | 0.0045 | 10.30048 | 0.00011 | 0.004406801 | 0.0001105887 | 0.02302
0.033 | 0.00511 | 11.62809 | 0.00013 | 0.005004788 | 0.0001255969 | 0.02721
0.034 | 0.00578 | 13.16393 | 0.00015 | 0.005660892 | 0.0001420618 | 0.03206
0.035 | 0.00651 | 14.93701 | 0.00016 | 0.006374849 | 0.0001599761 | 0.03765
0.036 | 0.0073 | 16.9786 | 0.00018 | 0.007146377 | 0.000179332 | 0.04409
0.037 | 0.00815 | 19.32226 | 0.0002 | 0.007975171 | 0.000200121 | 0.05148
0.038 | 0.00906 | 22.00379 | 0.00023 | 0.008860908 | 0.0002223341 | 0.05994
0.039 | 0.01004 | 25.06158 | 0.00025 | 0.009813241 | 0.0002462133 | 0.06959
0.04 | 0.01109 | 28.53605 | 0.00028 | 0.0108318 | 0.0002717483 | 0.08055
0.041 | 0.0122 | 32.4685 | 0.00031 | 0.01190622 | 0.0002986773 | 0.09296
0.042 | 0.01339 | 36.9003 | 0.00034 | 0.01305612 | 0.0003274929 | 0.10694
0.043 | 0.01465 | 41.87211 | 0.00037 | 0.01427114 | 0.0003579335 | 0.12262
0.044 | 0.01598 | 47.42395 | 0.0004 | 0.01555091 | 0.000389989 | 0.14014
0.045 | 0.01739 | 53.59649 | 0.00044 | 0.01690506 | 0.0004239007 | 0.15961
0.046 | 0.01888 | 60.43293 | 0.00047 | 0.0183332 | 0.0004596579 | 0.18117
0.047 | 0.02044 | 67.98003 | 0.00051 | 0.01982491 | 0.0004969974 | 0.20498
0.048 | 0.02208 | 76.28786 | 0.00056 | 0.02138974 | 0.0005361581 | 0.23119
0.049 | 0.02381 | 85.4096 | 0.0006 | 0.02303721 | 0.0005773783 | 0.25997
0.05 | 0.02561 | 95.40275 | 0.00064 | 0.02474679 | 0.0006201406 | 0.29149
0.051 | 0.0275 | 106.32927 | 0.00069 | 0.02653793 | 0.0006649327 | 0.32596
0.052 | 0.02948 | 118.25452 | 0.00074 | 0.02841003 | 0.0007117382 | 0.36358
0.053 | 0.03153 | 131.24692 | 0.00079 | 0.03034247 | 0.0007600372 | 0.40457
0.054 | 0.03367 | 145.3782 | 0.00085 | 0.03235461 | 0.0008103148 | 0.44915
0.055 | 0.0359 | 160.72314 | 0.0009 | 0.03444577 | 0.0008625526 | 0.49755
0.056 | 0.03822 | 177.35936 | 0.00096 | 0.03661524 | 0.0009167312 | 0.55004
0.057 | 0.04062 | 195.3674 | 0.00102 | 0.0388523 | 0.0009725793 | 0.60684
0.058 | 0.04311 | 214.83122 | 0.00108 | 0.04116619 | 0.001030328 | 0.66825
0.059 | 0.04569 | 235.83807 | 0.00115 | 0.04355612 | 0.001089955 | 0.73451
0.06 | 0.04836 | 258.47775 | 0.00122 | 0.04602128 | 0.001151439 | 0.80594
0.061 | 0.05111 | 282.8414 | 0.00129 | 0.04855083 | 0.001214506 | 0.88279
0.062 | 0.05396 | 309.01993 | 0.00136 | 0.05116397 | 0.001279637 | 0.96538
0.063 | 0.05689 | 337.10339 | 0.00143 | 0.05383987 | 0.001346307 | 1.05397
0.064 | 0.05991 | 367.18106 | 0.00151 | 0.05658772 | 0.001414745 | 1.14886
0.065 | 0.06302 | 399.34097 | 0.00159 | 0.05940674 | 0.001484932 | 1.25031
0.066 | 0.06622 | 433.66983 | 0.00167 | 0.06229613 | 0.001556845 | 1.3586
0.067 | 0.06951 | 470.25363 | 0.00175 | 0.06525512 | 0.001630465 | 1.47401
0.068 | 0.07289 | 509.17737 | 0.00183 | 0.06828293 | 0.001705771 | 1.5968
0.069 | 0.07635 | 550.52368 | 0.00192 | 0.07136883 | 0.001782492 | 1.72724
0.07 | 0.0799 | 594.3725 | 0.00201 | 0.07452208 | 0.001860862 | 1.86556
0.071 | 0.08354 | 640.80115 | 0.0021 | 0.07774199 | 0.001940863 | 2.01203
0.072 | 0.08726 | 689.88342 | 0.00219 | 0.08101789 | 0.002022226 | 2.16687
0.073 | 0.09107 | 741.68933 | 0.00229 | 0.08435915 | 0.002105187 | 2.3303
0.074 | 0.09496 | 796.28564 | 0.00239 | 0.08775516 | 0.002189481 | 2.50253
0.075 | 0.09893 | 853.73633 | 0.00249 | 0.09120534 | 0.002275092 | 2.68376
0.076 | 0.10298 | 914.10242 | 0.00259 | 0.09470915 | 0.002362009 | 2.8742
0.077 | 0.10712 | 977.44196 | 0.00269 | 0.09827605 | 0.002450471 | 3.07401
0.078 | 0.11133 | 1043.80554 | 0.0028 | 0.1018856 | 0.002539964 | 3.28336
0.079 | 0.11562 | 1113.23303 | 0.00291 | 0.1055474 | 0.002630733 | 3.50238
0.08 | 0.11999 | 1185.75171 | 0.00302 | 0.1092612 | 0.002722775 | 3.73115
0.081 | 0.12443 | 1261.37646 | 0.00313 | 0.113017 | 0.002815836 | 3.96972
0.082 | 0.12894 | 1340.10986 | 0.00324 | 0.1168146 | 0.002909919 | 4.2181
0.083 | 0.13352 | 1421.93823 | 0.00336 | 0.1206542 | 0.00300503 | 4.47624
0.084 | 0.13818 | 1506.83032 | 0.00348 | 0.1245461 | 0.003101433 | 4.74404
0.085 | 0.1429 | 1594.73657 | 0.00359 | 0.1284707 | 0.003198639 | 5.02136
0.086 | 0.14768 | 1685.58655 | 0.00371 | 0.1324287 | 0.003296668 | 5.30795
0.087 | 0.15253 | 1779.28503 | 0.00384 | 0.1364309 | 0.0033958 | 5.60354
0.088 | 0.15744 | 1875.70435 | 0.00396 | 0.1404685 | 0.003495816 | 5.90771
0.089 | 0.16241 | 1974.66748 | 0.00408 | 0.1445431 | 0.003596764 | 6.2199
0.09 | 0.16744 | 2075.92944 | 0.00421 | 0.1486569 | 0.003698705 | 6.53935
0.091 | 0.17252 | 2179.19434 | 0.00434 | 0.1528025 | 0.003801462 | 6.86511
0.092 | 0.17765 | 2284.16333 | 0.00447 | 0.1569828 | 0.003905111 | 7.19625
0.093 | 0.18284 | 2390.52856 | 0.0046 | 0.1612104 | 0.004009978 | 7.5318
0.094 | 0.18807 | 2497.84058 | 0.00473 | 0.1654694 | 0.004115671 | 7.87033
0.095 | 0.19335 | 2605.31226 | 0.00486 | 0.169777 | 0.004222632 | 8.20936
0.096 | 0.19867 | 2711.67041 | 0.005 | 0.1741346 | 0.004330914 | 8.54488
0.097 | 0.20403 | 2815.2334 | 0.00513 | 0.1785576 | 0.004440918 | 8.87159
0.098 | 0.20943 | 2914.32568 | 0.00527 | 0.183061 | 0.00455304 | 9.18419
0.099 | 0.21486 | 3007.66187 | 0.0054 | 0.1876465 | 0.00466733 | 9.47863
0.1 | 0.22033 | 3094.3894 | 0.00554 | 0.1923318 | 0.004784236 | 9.75222
0.101 | 0.22583 | 3173.96289 | 0.00568 | 0.1971118 | 0.004903628 | 10.00325
0.102 | 0.23136 | 3246.06812 | 0.00582 | 0.2019894 | 0.005025575 | 10.23072
0.103 | 0.23691 | 3310.56274 | 0.00596 | 0.2069558 | 0.005149852 | 10.43417
0.104 | 0.24249 | 3367.33203 | 0.0061 | 0.2120222 | 0.005276731 | 10.61326
0.105 | 0.24809 | 3416.22266 | 0.00624 | 0.2171798 | 0.005405992 | 10.76749
0.106 | 0.25371 | 3457.15137 | 0.00638 | 0.2224295 | 0.00553765 | 10.89661
0.107 | 0.25934 | 3490.18994 | 0.00652 | 0.2277606 | 0.005671433 | 11.00083
0.108 | 0.26499 | 3515.47144 | 0.00666 | 0.2331818 | 0.005807557 | 11.08059
0.109 | 0.27065 | 3532.98071 | 0.00681 | 0.2386834 | 0.005945772 | 11.13582
0.11 | 0.27633 | 3542.53467 | 0.00695 | 0.2442769 | 0.006086371 | 11.16596
0.111 | 0.28201 | 3543.9856 | 0.00709 | 0.2499438 | 0.006228885 | 11.17054
0.112 | 0.28769 | 3537.32715 | 0.00724 | 0.2556841 | 0.006373316 | 11.14954
0.113 | 0.29338 | 3522.69824 | 0.00738 | 0.2613741 | 0.006519882 | 11.10339
0.114 | 0.29908 | 3500.42944 | 0.00752 | 0.2670741 | 0.006668508 | 11.03314
0.115 | 0.30477 | 3471.0459 | 0.00767 | 0.2727641 | 0.006818567 | 10.94044
0.116 | 0.31046 | 3435.19702 | 0.00781 | 0.2784541 | 0.006970161 | 10.82735
0.117 | 0.31614 | 3393.5752 | 0.00795 | 0.2841341 | 0.007122876 | 10.69605
0.118 | 0.32182 | 3346.86035 | 0.00809 | 0.2898141 | 0.007276806 | 10.54868
0.119 | 0.3275 | 3295.67651 | 0.00824 | 0.2954941 | 0.007431805 | 10.38721
0.12 | 0.33316 | 3240.57202 | 0.00838 | 0.3011541 | 0.007587243 | 10.21338
0.121 | 0.33881 | 3182.03345 | 0.00852 | 0.3068041 | 0.007743258 | 10.02871
0.122 | 0.34445 | 3120.52319 | 0.00866 | 0.3124441 | 0.007899744 | 9.83467
0.123 | 0.35008 | 3056.4939 | 0.0088 | 0.3180741 | 0.008056593 | 9.63268
0.124 | 0.35569 | 2990.3877 | 0.00895 | 0.3236841 | 0.008213453 | 9.42414
0.125 | 0.36128 | 2922.62671 | 0.00909 | 0.3292741 | 0.008370222 | 9.21037
0.126 | 0.36685 | 2853.61475 | 0.00923 | 0.3348441 | 0.008526806 | 8.99267
0.127 | 0.37241 | 2783.7356 | 0.00937 | 0.3404041 | 0.008683367 | 8.77222

## UNZ-8-4
Name | UNZ-8-4
Starin rate | 0.1
Porosity | 14.6 | 0.146
Sample Height | 43.17
Time | Extension | Load | Compressive strain (Extension) | Corrected extension | Corrected strain | Compressive stress
(s) | (mm) | (N) | (mm/mm) | (mm) | (mm/mm) | (MPa)
0 | 0 | 5.73767 | 0 | -1.329019e-06 | -1.329019e-06 | 0
0.001 | 0 | 5.75369 | 0 | -1.332729e-06 | -1.332729e-06 | 5e-05
0.002 | 0 | 5.77007 | 0 | -1.336523e-06 | -1.336523e-06 | 0.0001
0.003 | 0 | 5.78649 | 0 | -1.340326e-06 | -1.340326e-06 | 0.00016
0.004 | 0 | 5.80304 | 0 | -1.34416e-06 | -1.34416e-06 | 0.00021
0.005 | 0 | 5.81978 | 0 | -1.348037e-06 | -1.348037e-06 | 0.00026
0.006 | 0 | 5.83666 | 0 | -1.351947e-06 | -1.351947e-06 | 0.00031
0.007 | 0 | 5.85387 | 0 | -1.355933e-06 | -1.355933e-06 | 0.00037
0.008 | 1e-05 | 5.87256 | 0 | -1.128619e-06 | -1.128619e-06 | 0.00043
0.009 | 1e-05 | 5.89483 | 0 | -1.133777e-06 | -1.133777e-06 | 0.0005
0.01 | 2e-05 | 5.92231 | 0 | -9.085e-07 | -9.085e-07 | 0.00058
0.011 | 3e-05 | 5.95609 | 0 | -6.846817e-07 | -6.846817e-07 | 0.00069
0.012 | 5e-05 | 5.99799 | 0 | -2.311017e-07 | -2.311017e-07 | 0.00082
0.013 | 7e-05 | 6.05128 | 0 | 2.198401e-07 | 2.198401e-07 | 0.00099
0.014 | 0.0001 | 6.12055 | 0 | 8.98723e-07 | 8.98723e-07 | 0.00121
0.015 | 0.00014 | 6.2112 | 0 | 1.804296e-06 | 1.804296e-06 | 0.00149
0.016 | 0.0002 | 6.32964 | 0 | 3.166718e-06 | 3.166718e-06 | 0.00187
0.017 | 0.00027 | 6.4835 | 1e-05 | 4.752578e-06 | 4.752578e-06 | 0.00235
0.018 | 0.00035 | 6.68156 | 1e-05 | 6.559843e-06 | 6.559843e-06 | 0.00298
0.019 | 0.00045 | 6.93417 | 1e-05 | 8.817758e-06 | 8.817758e-06 | 0.00377
0.02 | 0.00058 | 7.2531 | 1e-05 | 1.175524e-05 | 1.175524e-05 | 0.00478
0.021 | 0.00073 | 7.65154 | 2e-05 | 1.513759e-05 | 1.513759e-05 | 0.00603
0.022 | 0.0009 | 8.14532 | 2e-05 | 1.896115e-05 | 1.896115e-05 | 0.00759
0.023 | 0.00111 | 8.75343 | 3e-05 | 2.368479e-05 | 2.368479e-05 | 0.00951
0.024 | 0.00134 | 9.4974 | 3e-05 | 2.884026e-05 | 2.884026e-05 | 0.01185
0.025 | 0.00161 | 10.40129 | 4e-05 | 3.488526e-05 | 3.488526e-05 | 0.0147
0.026 | 0.00192 | 11.49233 | 4e-05 | 4.18135e-05 | 4.18135e-05 | 0.01814
0.027 | 0.00226 | 12.8013 | 5e-05 | 4.938619e-05 | 4.938619e-05 | 0.02226
0.028 | 0.00265 | 14.3629 | 6e-05 | 5.80586e-05 | 5.80586e-05 | 0.02718
0.029 | 0.00308 | 16.21709 | 7e-05 | 6.758983e-05 | 6.758983e-05 | 0.03303
0.03 | 0.00356 | 18.41088 | 8e-05 | 7.820064e-05 | 7.820064e-05 | 0.03994
0.031 | 0.00408 | 20.9993 | 9e-05 | 8.964667e-05 | 8.964667e-05 | 0.0481
0.032 | 0.00466 | 24.04608 | 0.00011 | 0.0001023764 | 0.0001023764 | 0.0577
0.033 | 0.00529 | 27.62306 | 0.00012 | 0.0001161417 | 0.0001161417 | 0.06897
0.034 | 0.00598 | 31.80817 | 0.00014 | 0.0001311561 | 0.0001311561 | 0.08216
0.035 | 0.00672 | 36.68326 | 0.00016 | 0.0001471691 | 0.0001471691 | 0.09753
0.036 | 0.00753 | 42.33308 | 0.00017 | 0.0001646243 | 0.0001646243 | 0.11533
0.037 | 0.0084 | 48.84653 | 0.00019 | 0.0001832696 | 0.0001832696 | 0.13586
0.038 | 0.00933 | 56.31883 | 0.00022 | 0.0002030831 | 0.0002030831 | 0.15941
0.039 | 0.01032 | 64.85295 | 0.00024 | 0.000224041 | 0.000224041 | 0.1863
0.04 | 0.01139 | 74.56093 | 0.00026 | 0.0002465807 | 0.0002465807 | 0.2169
0.041 | 0.01252 | 85.56486 | 0.00029 | 0.000270211 | 0.000270211 | 0.25158
0.042 | 0.01373 | 97.99596 | 0.00032 | 0.0002953649 | 0.0002953649 | 0.29075
0.043 | 0.01501 | 111.99313 | 0.00035 | 0.0003217789 | 0.0003217789 | 0.33487
0.044 | 0.01636 | 127.70189 | 0.00038 | 0.0003494197 | 0.0003494197 | 0.38437
0.045 | 0.01779 | 145.27347 | 0.00041 | 0.0003784842 | 0.0003784842 | 0.43975
0.046 | 0.0193 | 164.86368 | 0.00045 | 0.0004089369 | 0.0004089369 | 0.50149
0.047 | 0.02088 | 186.63292 | 0.00048 | 0.0004405096 | 0.0004405096 | 0.57009
0.048 | 0.02255 | 210.74701 | 0.00052 | 0.000473628 | 0.000473628 | 0.64609
0.049 | 0.02429 | 237.37747 | 0.00056 | 0.0005077898 | 0.0005077898 | 0.73002
0.05 | 0.02612 | 266.70145 | 0.00061 | 0.0005434183 | 0.0005434183 | 0.82243
0.051 | 0.02803 | 298.90063 | 0.00065 | 0.0005802411 | 0.0005802411 | 0.92391
0.052 | 0.03002 | 334.16016 | 0.0007 | 0.0006182167 | 0.0006182167 | 1.03503
0.053 | 0.0321 | 372.66809 | 0.00074 | 0.0006575347 | 0.0006575347 | 1.15639
0.054 | 0.03427 | 414.61499 | 0.00079 | 0.0006981528 | 0.0006981528 | 1.28858
0.055 | 0.03651 | 460.19415 | 0.00085 | 0.0007395652 | 0.0007395652 | 1.43222
0.056 | 0.03885 | 509.60303 | 0.0009 | 0.0007824235 | 0.0007824235 | 1.58794
0.057 | 0.04127 | 563.04449 | 0.00096 | 0.0008262202 | 0.0008262202 | 1.75636
0.058 | 0.04379 | 620.72559 | 0.00101 | 0.0008713738 | 0.0008713738 | 1.93814
0.059 | 0.04638 | 682.85577 | 0.00107 | 0.0009171444 | 0.0009171444 | 2.13394
0.06 | 0.04907 | 749.64368 | 0.00114 | 0.0009641826 | 0.0009641826 | 2.34443
0.061 | 0.05185 | 821.29657 | 0.0012 | 0.001012213 | 0.001012213 | 2.57024
0.062 | 0.05472 | 898.01996 | 0.00127 | 0.001061194 | 0.001061194 | 2.81203
0.063 | 0.05767 | 980.01746 | 0.00134 | 0.001110851 | 0.001110851 | 3.07045
0.064 | 0.06072 | 1067.49133 | 0.00141 | 0.001161606 | 0.001161606 | 3.34612
0.065 | 0.06386 | 1160.6405 | 0.00148 | 0.00121319 | 0.00121319 | 3.63968
0.066 | 0.06708 | 1259.65735 | 0.00155 | 0.001265333 | 0.001265333 | 3.95174
0.067 | 0.0704 | 1364.72449 | 0.00163 | 0.001318464 | 0.001318464 | 4.28286
0.068 | 0.0738 | 1476.0127 | 0.00171 | 0.001372088 | 0.001372088 | 4.63358
0.069 | 0.0773 | 1593.68286 | 0.00179 | 0.001426641 | 0.001426641 | 5.00442
0.07 | 0.08088 | 1717.88611 | 0.00187 | 0.001481635 | 0.001481635 | 5.39585
0.071 | 0.08456 | 1848.76318 | 0.00196 | 0.00153751 | 0.00153751 | 5.80831
0.072 | 0.08832 | 1986.4436 | 0.00205 | 0.001593784 | 0.001593784 | 6.24221
0.073 | 0.09217 | 2131.04565 | 0.00213 | 0.001650673 | 0.001650673 | 6.69792
0.074 | 0.0961 | 2282.67383 | 0.00223 | 0.001707934 | 0.001707934 | 7.17578
0.075 | 0.10013 | 2441.41846 | 0.00232 | 0.001766022 | 0.001766022 | 7.67606
0.076 | 0.10424 | 2607.35303 | 0.00241 | 0.00182447 | 0.00182447 | 8.19901
0.077 | 0.10843 | 2780.53662 | 0.00251 | 0.001883278 | 0.001883278 | 8.74479
0.078 | 0.11271 | 2961.01099 | 0.00261 | 0.001942683 | 0.001942683 | 9.31356
0.079 | 0.11707 | 3148.80322 | 0.00271 | 0.00200246 | 0.00200246 | 9.90539
0.08 | 0.12151 | 3343.92749 | 0.00281 | 0.002062623 | 0.002062623 | 10.52032
0.081 | 0.12603 | 3546.38647 | 0.00292 | 0.002123185 | 0.002123185 | 11.15837
0.082 | 0.13063 | 3756.16919 | 0.00303 | 0.002184165 | 0.002184165 | 11.81951
0.083 | 0.13531 | 3973.24438 | 0.00313 | 0.002245585 | 0.002245585 | 12.50362
0.084 | 0.14007 | 4197.55518 | 0.00324 | 0.002307474 | 0.002307474 | 13.21054
0.085 | 0.1449 | 4429.02148 | 0.00336 | 0.002369633 | 0.002369633 | 13.94
0.086 | 0.1498 | 4667.55176 | 0.00347 | 0.002432099 | 0.002432099 | 14.69173
0.087 | 0.15478 | 4913.0249 | 0.00359 | 0.002495145 | 0.002495145 | 15.46534
0.088 | 0.15982 | 5165.27637 | 0.0037 | 0.00255836 | 0.00255836 | 16.26031
0.089 | 0.16493 | 5424.1123 | 0.00382 | 0.002622032 | 0.002622032 | 17.07604
0.09 | 0.17011 | 5689.34229 | 0.00394 | 0.002686218 | 0.002686218 | 17.91191
0.091 | 0.17536 | 5960.78809 | 0.00406 | 0.002750968 | 0.002750968 | 18.76737
0.092 | 0.18066 | 6238.2793 | 0.00418 | 0.002815871 | 0.002815871 | 19.64189
0.093 | 0.18603 | 6521.64795 | 0.00431 | 0.00288144 | 0.00288144 | 20.53493
0.094 | 0.19145 | 6810.73145 | 0.00443 | 0.002947257 | 0.002947257 | 21.44597
0.095 | 0.19693 | 7105.35791 | 0.00456 | 0.003013605 | 0.003013605 | 22.37449
0.096 | 0.20247 | 7405.33105 | 0.00469 | 0.003080535 | 0.003080535 | 23.31986
0.097 | 0.20805 | 7710.44043 | 0.00482 | 0.00314764 | 0.00314764 | 24.28141
0.098 | 0.21369 | 8020.46875 | 0.00495 | 0.003215438 | 0.003215438 | 25.25847
0.099 | 0.21937 | 8335.19336 | 0.00508 | 0.003283523 | 0.003283523 | 26.25032
0.1 | 0.22509 | 8654.34766 | 0.00521 | 0.003351956 | 0.003351956 | 27.25614
0.101 | 0.23086 | 8977.24219 | 0.00535 | 0.003421117 | 0.003421117 | 28.27374
0.102 | 0.23667 | 9301.2627 | 0.00548 | 0.003491299 | 0.003491299 | 29.29489
0.103 | 0.24252 | 9620.51563 | 0.00562 | 0.003563664 | 0.003563664 | 30.30102
0.104 | 0.2484 | 9927.34473 | 0.00575 | 0.003639465 | 0.003639465 | 31.268
0.105 | 0.25431 | 10215.35352 | 0.00589 | 0.003719918 | 0.003719918 | 32.17566
0.106 | 0.26026 | 10480.74707 | 0.00603 | 0.003805942 | 0.003805942 | 33.01205
0.107 | 0.26623 | 10721.87109 | 0.00617 | 0.003897342 | 0.003897342 | 33.77195
0.108 | 0.27223 | 10937.52148 | 0.00631 | 0.003994529 | 0.003994529 | 34.45157
0.109 | 0.27825 | 11125.30371 | 0.00645 | 0.004097688 | 0.004097688 | 35.04337
0.11 | 0.28429 | 11282.36035 | 0.00659 | 0.004207322 | 0.004207322 | 35.53834
0.111 | 0.29035 | 11407.10742 | 0.00673 | 0.004323698 | 0.004323698 | 35.93147
0.112 | 0.29643 | 11499.67871 | 0.00687 | 0.004446754 | 0.004446754 | 36.22321
0.113 | 0.30252 | 11561.43164 | 0.00701 | 0.004575975 | 0.004575975 | 36.41783
0.114 | 0.30863 | 11594.36035 | 0.00715 | 0.004711194 | 0.004711194 | 36.5216
0.115 | 0.31475 | 11600.64746 | 0.00729 | 0.004851754 | 0.004851754 | 36.54142
0.116 | 0.32087 | 11582.41895 | 0.00743 | 0.004997014 | 0.004997014 | 36.48397
0.117 | 0.327 | 11541.66602 | 0.00757 | 0.005146827 | 0.005146827 | 36.35554
0.118 | 0.33314 | 11480.23047 | 0.00772 | 0.005300847 | 0.005300847 | 36.16192
0.119 | 0.33928 | 11399.81055 | 0.00786 | 0.005458526 | 0.005458526 | 35.90848
0.12 | 0.34542 | 11302.01953 | 0.008 | 0.005619567 | 0.005619567 | 35.60029
0.121 | 0.35157 | 11188.42188 | 0.00814 | 0.005783913 | 0.005783913 | 35.24229
0.122 | 0.35771 | 11060.5332 | 0.00829 | 0.005950824 | 0.005950824 | 34.83925
0.123 | 0.36384 | 10919.79395 | 0.00843 | 0.006120036 | 0.006120036 | 34.3957
0.124 | 0.36997 | 10767.58984 | 0.00857 | 0.006291527 | 0.006291527 | 33.91603
0.125 | 0.3761 | 10605.28418 | 0.00871 | 0.006465048 | 0.006465048 | 33.40453
0.126 | 0.38222 | 10434.20996 | 0.00885 | 0.006640122 | 0.006640122 | 32.86538
0.127 | 0.38832 | 10255.63184 | 0.009 | 0.006816282 | 0.006816282 | 32.30259